## Sheet1
Database of Compound Properties
| Units: |  |  |  | (eV) | (eV) | (m Ohm) | (g/cm3) |  | (pm) | (pm) | (pm) | (degree) | (degree) | (degree)
id | type | name | formula | class | elec_work_function | elec_band_gap | elec_resistivity | density | crystal_structure | crystal_a | crystal_b | crystal_c | crystal_alpha | crystal_beta | crystal_gamma
119 | Compound | Aluminium Arsenide | AlAs | Binary III-V | 4.05 | 2.12 |  | 3.72 | CUB-cF-Oh | 566 | 566 | 566 | 90 | 90 | 90
120 | Compound | Aluminium Nitride | AlN | Binary III-V | 6.2 | 6.015 |  | 3.255 | HEX-hP-D6h | 311.2 | 311.2 | 498.2 | 90 | 90 | 120
121 | Compound | Aluminium Phosphide | AlP | Binary III-V | 5 | 2.5 |  | 2.85 | CUB-cF-Oh | 546.35 | 546.35 | 546.35 | 90 | 90 | 90
122 | Compound | Aluminium Antimonide | AlSb | Binary III-V | 4.5 | 1.6 |  | 4.26 | HEX-hP-D6h | 404.5 | 404.5 | 404.5 | 90 | 90 | 90
123 | Compound | Gallium Arsenide | GaAs | Binary III-V | 5.47 | 1.441 |  | 5.3176 | CUB-cF-Oh | 565.315 | 565.315 | 565.315 | 90 | 90 | 90
124 | Compound | Gallium Nitride | GaN | Binary III-V | 3.7 | 3.4 |  | 6.1 | HEX-hP-D6h | 318.6 | 318.6 | 518.6 | 90 | 90 | 120
125 | Compound | Gallium Phosphide | GaP | Binary III-V | 4.2 | 2.24 |  | 4.138 | CUB-cF-Oh | 544.95 | 544.95 | 544.95 | 90 | 90 | 90
126 | Compound | Gallium Antimonide | GaSb | Binary III-V | 5.8 | 0.67 |  | 5.614 | CUB-cF-Oh | 610 | 610 | 610 | 90 | 90 | 90
127 | Compound | Indium Arsenide | InAs | Binary III-V | 5.31 | 0.354 |  | 5.67 | CUB-cF-Oh | 605.83 | 605.83 | 605.83 | 90 | 90 | 90
128 | Compound | Indium Nitride | InN | Binary III-V | 4.9 | 0.65 |  | 6.81 | HEX-hP-D6h | 354.5 | 354.5 | 570.3 | 90 | 90 | 120
129 | Compound | Indium Phosphide | InP | Binary III-V | 4.65 | 1.344 |  | 4.81 | CUB-cF-Oh | 586.87 | 586.87 | 586.87 | 90 | 90 | 90
130 | Compound | Indium Antimonide | InSb | Binary III-V | 4.77 | 0.17 |  | 5.775 | CUB-cF-Oh | 648 | 648 | 648 | 90 | 90 | 90
131 | Compound | Silver Bromide | AgBr | Binary III-VII | 4.7 | 2.5 |  | 6.473 | CUB-cF-Oh | 577.45 | 577.45 | 577.45 | 90 | 90 | 90
132 | Compound | Silver Chloride | AgCl | Binary III-VII | 4.8 | 3 |  | 5.56 | CUB-cF-Oh | 554.6 | 554.6 | 554.6 | 90 | 90 | 90
133 | Compound | Sliver Iodide | AgI | Binary III-VII | 4.7 | 2.63 |  | 5.675 | HEX-hP-D6h | 649.9 | 649.9 | 649.9 | 90 | 90 | 120
134 | Compound | Zinc Antimonide | ZnSb | Binary II-V | 4.5 | 0.56 |  | 6.33 | ORC-oP-D2h | 622 | 773 | 814 | 90 | 90 | 90
135 | Compound | Cadmium Sulfide | CdS | Binary II-VI | 5.01 | 2.42 |  | 4.826 | HEX-hP-D6h | 417 | 417 | 678 | 90 | 90 | 120
136 | Compound | Cadmium Selenide | CdSe | Binary II-VI | 5.22 | 1.74 |  | 5.81 | HEX-hP-D6h | 435 | 435 | 709 | 90 | 90 | 120
137 | Compound | Cadmium Telluride | CdTe | Binary II-VI | 4.67 | 1.5 |  | 5.85 | CUB-cF-Oh | 648 | 648 | 648 | 90 | 90 | 90
138 | Compound | Mercury Telluride | HgTe | Binary II-VI | 5.9 | 0.2 |  | 8.1 | CUB-cF-Oh | 646 | 646 | 646 | 90 | 90 | 90
139 | Compound | Zinc Sulfide | ZnS | Binary II-VI | 5.4 | 3.54 |  | 4.09 | HEX-hP-D6h | 381 | 381 | 6226 | 90 | 90 | 120
140 | Compound | Zinc Selenide | ZnSe | Binary II-VI | 4.56 | 2.52 |  | 5.27 | CUB-cF-Oh | 566.8 | 566.8 | 566.8 | 90 | 90 | 90
141 | Compound | Zinc Telluride | ZnTe | Binary II-VI | 5.6 | 2.26 |  | 6.34 | CUB-cF-Oh | 610.1 | 610.1 | 610.1 | 90 | 90 | 90
142 | Compound | Lead(II) Sulfide | PbS | Binary IV-VI | 3.5 | 0.5 |  | 7.6 | CUB-cF-Oh | 593.6 | 593.6 | 593.6 | 90 | 90 | 90
143 | Compound | Lead(II) Selenide | PbSe | Binary IV-VI | 4.3 | 0.37 |  | 8.15 | CUB-cF-Oh | 612 | 612 | 612 | 90 | 90 | 90
144 | Compound | Lead(II) Telluride | PbTe | Binary IV-VI | 4 | 0.25 |  | 8.164 | CUB-cF-Oh | 646 | 646 | 646 | 90 | 90 | 90
145 | Compound | Silicon Nitride | Si3N4 | Binary Silicon | 5.1 | 5 |  | 3.17 | HEX-hP-D6h | 760 | 760 | 291 | 90 | 90 | 120
146 | Compound | Silicon Carbide | SiC | Binary Silicon | 4.55 | 3.26 |  | 3.16 | HEX-hP-D6h | 307.6 | 307.6 | 1005.3 | 90 | 90 | 120
147 | Compound | Boron Nitride | BN | Hexagonal | 5 | 5.2 |  | 2.1 | HEX-hP-D6h | 250 | 250 | 677 | 90 | 90 | 120
148 | Compound | Potassium Chloride | KCl | Ionic Salt | 2.3 | 8.5 |  | 1.984 | CUB-cF-Oh | 629.2 | 629.2 | 629.2 | 90 | 90 | 90
149 | Compound | Sodium Chloride | NaCl | Ionic Salt | 2.8 | 8.6 |  | 2.17 | CUB-cF-Oh | 564.02 | 564.02 | 564.02 | 90 | 90 | 90
150 | Compound | Aluminium(III) Oxide | Al2O3 | Oxide | 3.84 | 4.46 |  | 3.987 | MCL-mP-C2h | 1179 | 291 | 562 | 90 | 104.06 | 90
151 | Compound | Aluminium Oxide | AlO | Oxide | 4.75 | 4.46 |  | 3.18 | RHL-hR-D3d | 316.5 | 316.5 | 316.5 | 60 | 60 | 60
152 | Compound | Copper(I) Oxide | Cu2O | Oxide | 5 | 2.2 |  | 6 | CUB-cP-Oh | 425 | 425 | 425 | 90 | 90 | 90
153 | Compound | Copper(II) Oxide | CuO | Oxide | 5.1 | 1.2 |  | 6.315 | MCL-mP-C2h | 425 | 406 | 516 | 90 | 92.5 | 90
154 | Compound | Iron(III) Oxide | Fe2O3 | Oxide | 5.5 | 2.2 |  | 5.25 | HEX-hP-D6h | 509 | 509 | 1377 | 90 | 90 | 120
155 | Compound | Iron(III) Oxide | Fe3O4 | Oxide | 5.2 | 2.5 |  | 5 | CUB-cP-Oh | 844 | 844 | 844 | 90 | 90 | 90
156 | Compound | Iron(II) Oxide | FeO | Oxide | 3.85 | 2.08 |  | 5.745 | TRI-aP-Ci | 310 | 311 | 532 | 74.12 | 73.57 | 61.15
157 | Compound | Germanium(IV) Oxide | GeO2 | Oxide | 4.6 | 4.68 |  | 4.47 | CUB-cP-Oh | 431 | 478 | 533 | 90 | 90 | 90
158 | Compound | Hafnium(IV) Oxide | HfO2 | Oxide | 5 | 4.02 |  | 9.68 | MCL-mP-C2h | 509 | 515 | 528 | 90 | 99.56 | 90
159 | Compound | Mercury(II) Oxide | HgO | Oxide | 5.8 | 2.2 |  | 11.14 | ORC-oP-D2h | 356 | 556 | 670 | 90 | 90 | 90
160 | Compound | Indium(III) Oxide | In2O3 | Oxide | 5 | 2.9 |  | 7.179 | HEX-hP-D6h | 552 | 552 | 1459 | 90 | 90 | 120
161 | Compound | Magnesium Oxide | MgO | Oxide | 4.7 | 7.69 |  | 3.6 | CUB-cP-Oh | 419 | 419 | 419 | 90 | 90 | 90
162 | Compound | Molybdenum Trioxide | MoO3 | Oxide | 6.25 | 3 |  | 4.7 | MCL-mP-C2h | 718 | 761 | 1050 | 90 | 132.04 | 90
163 | Compound | Niobium Pentoxide | Nb2O5 | Oxide | 4.8 | 0 |  | 4.6 | MCL-mP-C2h | 1979 | 387 | 2071 | 90 | 115.71 | 90
164 | Compound | Niobium Monoxide | NbO | Oxide | 4.2 | 0 |  | 7.3 | CUB-cP-Oh | 425 | 425 | 425 | 90 | 90 | 90
165 | Compound | Nickel(II) Oxide | NiO | Oxide | 5.3 | 3.8 |  | 6.67 | CUB-cP-Oh | 419 | 419 | 419 | 90 | 90 | 90
166 | Compound | Lead(II,IV) Tetroxide | Pb3O4 | Oxide | 5.7 | 0 |  | 8.3 | ORC-oP-D2h | 665 | 859 | 919 | 90 | 90 | 90
167 | Compound | Lead(II) Oxide | PbO | Oxide | 4.4 | 2.59 |  | 9.53 | TET-tP-D4h | 400 | 400 | 526 | 90 | 90 | 90
168 | Compound | Lead(IV) Dioxide | PbO2 | Oxide | 5.1 | 0.2 |  | 9.38 | TET-tP-D4h | 499 | 499 | 341 | 90 | 90 | 90
169 | Compound | Palladium(II) Oxide | PdO | Oxide | 5.4 | 0 |  | 8.3 | CUB-cP-Oh | 455 | 455 | 455 | 90 | 90 | 90
170 | Compound | Silicon Dioxide | SiO2 | Oxide | 5 | 9.1 |  | 2.648 | HEX-hP-D6h | 491 | 491 | 543 | 90 | 90 | 120
171 | Compound | Titanium(IV) Dioxide | TiO2 | Oxide | 6.21 | 3.05 |  | 4.23 | TET-tP-D4h | 378 | 378 | 962 | 90 | 90 | 90
172 | Compound | Zinc Oxide | ZnO | Oxide | 4.82 | 3.3 |  | 5.606 | HEX-hP-D6h | 324 | 324 | 522 | 90 | 90 | 120
173 | Compound | Zirconium Dioxide | ZrO2 | Oxide | 5.8 | 3.6 |  | 5.68 | MCL-mP-C2h | 515 | 523 | 533 | 90 | 99.44 | 90
174 | Compound | Molybdenum disulfide | MoS2 | Transition metal dichalcogenide | 4.83 | 1.23 |  | 5.06 | HEX-hP-D6h | 319.1 | 319.1 | 1241.7 | 90 | 90 | 120
175 | Compound | Molybdenum diselenide | MoSe2 | Transition metal dichalcogenide | 4.51 | 0.85 |  | 6.9 | HEX-hP-D6h | 331.6 | 331.6 | 1303.2 | 90 | 90 | 120
176 | Compound | Molybdenum ditelluride | MoTe2 | Transition metal dichalcogenide | 4.34 | 1.1 |  | 7.7 | HEX-hP-D6h | 353.1 | 353.1 | 1401.8 | 90 | 90 | 120
177 | Compound | Tungsten disulfide | WS2 | Transition metal dichalcogenide | 4.53 | 1.35 |  | 7.5 | HEX-hP-D6h | 318.8 | 318.8 | 1216 | 90 | 90 | 120
178 | Compound | Tungsten diselenide | WSe2 | Transition metal dichalcogenide | 4.25 | 1 |  | 9.32 | HEX-hP-D6h | 333.3 | 333.3 | 1279.9 | 90 | 90 | 120
179 | Compound | Silicon Nitride | SiN | Ceramic | 4.85 | 5.15 | 1000000000000 | 2.85 | HEX-hP-D6h | 775.2 | 775.2 | 561.9 | 90 | 90 | 120